## Sheet1
|  | Rubicon 10000 OHMS ABS. S/N 80459 |  |  | 2011-12-19
Temp °C | Resistance
22 | 9999.71962 | Using Keithley 2002 meter, ID #4585
22.6 | 9999.7263 | Ambient 23 degrees C
23.2 | 9999.73392 | R.H. 38%
23.8 | 9999.73636
24.4 | 9999.73292
25 | 9999.7292
25.6 | 9999.71898
26.2 | 9999.7079
26.8 | 9999.69488
27.4 | 9999.67788
28 | 9999.65348
| Calculated at Offset = | 9997.101
Temp °C | Resistance
22 | 9999.71717
22.2 | 9999.72
22.4 | 9999.723
22.6 | 9999.726
22.8 | 9999.728 | dR/dT = | -1.101031e-06 | (approx. -1.1 ppm / deg. C)
23 | 9999.72936
23.2 | 9999.731
23.4 | 9999.732
23.6 | 9999.732
23.8 | 9999.732
24 | 9999.73227
24.2 | 9999.732
24.4 | 9999.731
24.6 | 9999.73
24.8 | 9999.728
25 | 9999.7259
25.2 | 9999.724
25.4 | 9999.721
25.6 | 9999.718
25.8 | 9999.714
26 | 9999.71025
26.2 | 9999.706
26.4 | 9999.701
26.6 | 9999.696
26.8 | 9999.691
27 | 9999.68532
27.2 | 9999.679
27.4 | 9999.673
27.6 | 9999.666
27.8 | 9999.659
28 | 9999.65111